## Sheet1
基础Temperature (°C) | 基础Heat Flow Endo Up (mW) | 蓝宝石Heat Flow Endo Up (mW) | 试样Heat Flow Endo Up (mW) | 蓝宝石 | 试样 | 比值 | 蓝宝石质量 | 试样质量 | 质量比 | 蓝宝石比热容 | 试样计算 J/（g*℃） | 参考 J/（g*℃） | 误差
-10 | -3.9018 | -3.8997 | -3.9076 | 0.0021 | -0.0058 | -2.761905 | 125.75 | 10.628 | 11.83195 | 0.693165 | -22.65175
-9 | -3.6435 | -2.426 | -3.6119 | 1.2175 | 0.0316 | 0.02595483 |  |  | 11.83195 | 0.6957237 | 0.2136542
-8 | -3.6224 | 2.2664 | -3.3945 | 5.8888 | 0.2279 | 0.03870058 |  |  | 11.83195 | 0.6982467 | 0.3197296
-7 | -3.5912 | 7.6299 | -3.2386 | 11.2211 | 0.3526 | 0.03142294 |  |  | 11.83195 | 0.7007429 | 0.2605326
-6 | -3.5777 | 12.0838 | -3.1751 | 15.6615 | 0.4026 | 0.02570635 |  |  | 11.83195 | 0.7032215 | 0.2138893
-5 | -3.5738 | 15.5774 | -3.1518 | 19.1512 | 0.422 | 0.02203517 |  |  | 11.83195 | 0.7056915 | 0.1839873
-4 | -3.5751 | 18.2568 | -3.1458 | 21.8319 | 0.4293 | 0.01966389 |  |  | 11.83195 | 0.708162 | 0.1647625
-3 | -3.5782 | 20.2901 | -3.1457 | 23.8683 | 0.4325 | 0.01812027 |  |  | 11.83195 | 0.7106417 | 0.1523603
-2 | -3.5811 | 21.8462 | -3.1473 | 25.4273 | 0.4338 | 0.0170604 |  |  | 11.83195 | 0.7131206 | 0.143949
-1 | -3.5845 | 23.0311 | -3.149 | 26.6156 | 0.4355 | 0.01636258 |  |  | 11.83195 | 0.7155827 | 0.1385378
0 | -3.5879 | 23.9378 | -3.1513 | 27.5257 | 0.4366 | 0.01586154 |  |  | 11.83195 | 0.718018 | 0.1347526 | 0.1273 | -0.05854356
1 | -3.5914 | 24.6412 | -3.1544 | 28.2326 | 0.437 | 0.01547856 |  |  | 11.83195 | 0.7204303 | 0.1319408 | 0.12733 | -0.03621109
2 | -3.5946 | 25.1849 | -3.1569 | 28.7795 | 0.4377 | 0.01520874 |  |  | 11.83195 | 0.72283 | 0.1300726 | 0.12736 | -0.02129888
3 | -3.5978 | 25.6158 | -3.16 | 29.2136 | 0.4378 | 0.01498617 |  |  | 11.83195 | 0.7252173 | 0.1285924 | 0.12738 | -0.009517966
4 | -3.6005 | 25.9598 | -3.1633 | 29.5603 | 0.4372 | 0.01479011 |  |  | 11.83195 | 0.7275926 | 0.1273257 | 0.12741 | 0.0006617521
5 | -3.6038 | 26.2488 | -3.1656 | 29.8526 | 0.4382 | 0.01467879 |  |  | 11.83195 | 0.729956 | 0.1267778 | 0.12744 | 0.005195869
6 | -3.6058 | 26.4841 | -3.1669 | 30.0899 | 0.4389 | 0.01458629 |  |  | 11.83195 | 0.7323078 | 0.1263848 | 0.12746 | 0.008435301
7 | -3.6079 | 26.6859 | -3.1685 | 30.2938 | 0.4394 | 0.01450462 |  |  | 11.83195 | 0.7346484 | 0.1260789 | 0.12749 | 0.0110686
8 | -3.6109 | 26.8612 | -3.1693 | 30.4721 | 0.4416 | 0.01449195 |  |  | 11.83195 | 0.73698 | 0.1263685 | 0.12751 | 0.008952281
9 | -3.6122 | 27.017 | -3.1698 | 30.6292 | 0.4424 | 0.01444373 |  |  | 11.83195 | 0.7393031 | 0.1263451 | 0.12754 | 0.009368719
10 | -3.613 | 27.1589 | -3.1694 | 30.7719 | 0.4436 | 0.01441575 |  |  | 11.83195 | 0.741617 | 0.126495 | 0.12757 | 0.008426774
11 | -3.6137 | 27.2918 | -3.1685 | 30.9055 | 0.4452 | 0.0144052 |  |  | 11.83195 | 0.7439207 | 0.1267951 | 0.12759 | 0.00623004
12 | -3.616 | 27.4163 | -3.17 | 31.0323 | 0.446 | 0.01437212 |  |  | 11.83195 | 0.7462135 | 0.1268938 | 0.12762 | 0.005690207
13 | -3.6155 | 27.5359 | -3.1703 | 31.1514 | 0.4452 | 0.01429149 |  |  | 11.83195 | 0.7484945 | 0.1265676 | 0.12765 | 0.008479253
14 | -3.6153 | 27.6523 | -3.1691 | 31.2676 | 0.4462 | 0.01427036 |  |  | 11.83195 | 0.7507627 | 0.1267635 | 0.12767 | 0.007100481
15 | -3.6141 | 27.7651 | -3.1661 | 31.3792 | 0.448 | 0.01427697 |  |  | 11.83195 | 0.7530174 | 0.1272031 | 0.1277 | 0.003891343
16 | -3.6131 | 27.8773 | -3.1631 | 31.4904 | 0.45 | 0.01429007 |  |  | 11.83195 | 0.7552577 | 0.1276985 | 0.12772 | 0.0001679801
17 | -3.6112 | 27.9802 | -3.1612 | 31.5914 | 0.45 | 0.01424438 |  |  | 11.83195 | 0.7574828 | 0.1276653 | 0.12775 | 0.0006630205
18 | -3.6083 | 28.0847 | -3.1577 | 31.693 | 0.4506 | 0.01421765 |  |  | 11.83195 | 0.7596951 | 0.1277979 | 0.12778 | -0.0001398399
19 | -3.6048 | 28.192 | -3.154 | 31.7968 | 0.4508 | 0.01417753 |  |  | 11.83195 | 0.7618966 | 0.1278065 | 0.1278 | -5.092293e-05
20 | -3.6027 | 28.2942 | -3.1509 | 31.8969 | 0.4518 | 0.01416439 |  |  | 11.83195 | 0.7640877 | 0.1280553 | 0.12783 | -0.001762123
21 | -3.5999 | 28.3988 | -3.1467 | 31.9987 | 0.4532 | 0.01416308 |  |  | 11.83195 | 0.7662688 | 0.1284089 | 0.12786 | -0.004293055
22 | -3.5971 | 28.4935 | -3.1437 | 32.0906 | 0.4534 | 0.01412875 |  |  | 11.83195 | 0.7684404 | 0.1284607 | 0.12788 | -0.004541018
23 | -3.5922 | 28.5845 | -3.1402 | 32.1767 | 0.452 | 0.01404743 |  |  | 11.83195 | 0.7706028 | 0.1280808 | 0.12791 | -0.001335183
24 | -3.5873 | 28.6787 | -3.137 | 32.266 | 0.4503 | 0.01395587 |  |  | 11.83195 | 0.7727566 | 0.1276016 | 0.12794 | 0.002645353
25 | -3.5825 | 28.7677 | -3.1321 | 32.3502 | 0.4504 | 0.01392263 |  |  | 11.83195 | 0.774902 | 0.1276511 | 0.12796 | 0.002413852
26 | -3.5773 | 28.8607 | -3.1248 | 32.438 | 0.4525 | 0.01394969 |  |  | 11.83195 | 0.7770319 | 0.1282507 | 0.12799 | -0.002037066
27 | -3.5711 | 28.9556 | -3.12 | 32.5267 | 0.4511 | 0.01386861 |  |  | 11.83195 | 0.77914 | 0.1278512 | 0.12801 | 0.00124062
28 | -3.5641 | 29.0551 | -3.1131 | 32.6192 | 0.451 | 0.01382621 |  |  | 11.83195 | 0.7812357 | 0.1278032 | 0.12804 | 0.001849377
29 | -3.5539 | 29.1558 | -3.1053 | 32.7097 | 0.4486 | 0.01371459 |  |  | 11.83195 | 0.7833237 | 0.1271102 | 0.12807 | 0.00749428
30 | -3.5453 | 29.2579 | -3.0981 | 32.8032 | 0.4472 | 0.01363282 |  |  | 11.83195 | 0.7854039 | 0.1266879 | 0.12809 | 0.01094637
31 | -3.5394 | 29.3579 | -3.0909 | 32.8973 | 0.4485 | 0.01363334 |  |  | 11.83195 | 0.7874759 | 0.127027 | 0.12812 | 0.008531382
32 | -3.5325 | 29.4573 | -3.0825 | 32.9898 | 0.45 | 0.01364058 |  |  | 11.83195 | 0.7895395 | 0.1274275 | 0.12815 | 0.005637954
33 | -3.5253 | 29.5583 | -3.0743 | 33.0836 | 0.451 | 0.01363213 |  |  | 11.83195 | 0.7915945 | 0.12768 | 0.12817 | 0.003822756
34 | -3.515 | 29.6557 | -3.0662 | 33.1707 | 0.4488 | 0.01353001 |  |  | 11.83195 | 0.7936406 | 0.1270511 | 0.1282 | 0.008961522
35 | -3.5066 | 29.7587 | -3.0575 | 33.2653 | 0.4491 | 0.01350055 |  |  | 11.83195 | 0.7956776 | 0.1270999 | 0.12822 | 0.008735844
36 | -3.4979 | 29.8602 | -3.0482 | 33.3581 | 0.4497 | 0.01348098 |  |  | 11.83195 | 0.7977051 | 0.1272391 | 0.12825 | 0.007882647
37 | -3.4884 | 29.9614 | -3.0382 | 33.4498 | 0.4502 | 0.01345897 |  |  | 11.83195 | 0.799723 | 0.1273526 | 0.12828 | 0.007229109
38 | -3.4797 | 30.0605 | -3.0293 | 33.5402 | 0.4504 | 0.01342866 |  |  | 11.83195 | 0.8017261 | 0.1273841 | 0.1283 | 0.007138731
39 | -3.4696 | 30.1536 | -3.0185 | 33.6232 | 0.4511 | 0.01341633 |  |  | 11.83195 | 0.8037126 | 0.1275825 | 0.12833 | 0.00582503
40 | -3.4591 | 30.253 | -3.0081 | 33.7121 | 0.451 | 0.01337799 |  |  | 11.83195 | 0.8056834 | 0.1275298 | 0.12836 | 0.006467919
41 | -3.4476 | 30.3531 | -2.9967 | 33.8007 | 0.4509 | 0.01333996 |  |  | 11.83195 | 0.8076395 | 0.127476 | 0.12838 | 0.007041346
42 | -3.4369 | 30.4489 | -2.9861 | 33.8858 | 0.4508 | 0.01330351 |  |  | 11.83195 | 0.8095819 | 0.1274334 | 0.12841 | 0.007605065
43 | -3.4242 | 30.5503 | -2.9738 | 33.9745 | 0.4504 | 0.013257 |  |  | 11.83195 | 0.8115115 | 0.1272906 | 0.12844 | 0.008948666
44 | -3.412 | 30.6351 | -2.9624 | 34.0471 | 0.4496 | 0.01320524 |  |  | 11.83195 | 0.8134294527 | 0.1270933 | 0.12846 | 0.01063943
45 | -3.4012 | 30.7279 | -2.9517 | 34.1291 | 0.4495 | 0.01317058 |  |  | 11.83195 | 0.8153366 | 0.1270569 | 0.12849 | 0.01115336
46 | -3.3894 | 30.8196 | -2.9393 | 34.209 | 0.4501 | 0.01315736 |  |  | 11.83195 | 0.8172341 | 0.1272247 | 0.12851 | 0.01000128
47 | -3.3765 | 30.9078 | -2.9253 | 34.2843 | 0.4512 | 0.01316054 |  |  | 11.83195 | 0.8191228 | 0.1275496 | 0.12854 | 0.007704641
48 | -3.3642 | 30.9983 | -2.9123 | 34.3625 | 0.4519 | 0.01315096 |  |  | 11.83195 | 0.8210031 | 0.1277494 | 0.12857 | 0.006382553
49 | -3.3514 | 31.0937 | -2.8993 | 34.4451 | 0.4521 | 0.01312523 |  |  | 11.83195 | 0.8228751 | 0.1277902 | 0.12859 | 0.006220069