## Sheet1
基础Temperature (°C) | 基础Heat Flow Endo Up (mW) | 蓝宝石Heat Flow Endo up （mW） | 试样Heat Flow Endo Up (mW) | 蓝宝石 | 试样 | 比值 | 蓝宝石质量 | 试样质量 | 质量比 | 蓝宝石比热容 | 试样计算 J/（g*℃） | 纯金参考 J/（g*℃）
10 | -0.4394 | -0.0271 | -0.0347 | 0.4123 | 0.4047 | 0.9815668 | 4.99 | 11.48 | 0.434669 | 0.741617 | 0.3164158 | 0.12757
11 | -2.5444 | -2.6085 | -2.2664 | -0.0641 | 0.278 | -4.336973 |  |  | 0.434669 | 0.7439207 | -1.402401 | 0.12759
12 | -4.2964 | -4.035 | -1.9425 | 0.2614 | 2.3539 | 9.004973 |  |  | 0.434669 | 0.7462135 | 2.920816 | 0.12762
13 | -3.2503 | -2.6145 | 2.0788 | 0.6358 | 5.3291 | 8.381724 |  |  | 0.434669 | 0.7484945 | 2.726971 | 0.12765
14 | -2.0692 | -1.1944 | 6.0278 | 0.8748 | 8.097 | 9.25583 |  |  | 0.434669 | 0.7507627 | 3.020485 | 0.12767
15 | -1.2932 | -0.2624 | 9.0158 | 1.0308 | 10.309 | 10.00097 |  |  | 0.434669 | 0.7530174 | 3.273451 | 0.1277
16 | -0.8503 | 0.2719 | 11.1289 | 1.1222 | 11.9792 | 10.67475 |  |  | 0.434669 | 0.7552577 | 3.504381 | 0.12772
17 | -0.6141 | 0.5619 | 12.5704 | 1.176 | 13.1845 | 11.21131 |  |  | 0.434669 | 0.7574828 | 3.691372 | 0.12775
18 | -0.493 | 0.714 | 13.5172 | 1.207 | 14.0102 | 11.60746 |  |  | 0.434669 | 0.7596951 | 3.832967 | 0.12778
19 | -0.4326 | 0.7937 | 14.1413 | 1.2263 | 14.5739 | 11.88445 |  |  | 0.434669 | 0.7618966 | 3.935807 | 0.1278
20 | -0.3986 | 0.8385 | 14.5537 | 1.2371 | 14.9523 | 12.08657 |  |  | 0.434669 | 0.7640877 | 4.014256 | 0.12783
21 | -0.3764 | 0.8669 | 14.8297 | 1.2433 | 15.2061 | 12.23044 |  |  | 0.434669 | 0.7662688 | 4.073631 | 0.12786
22 | -0.3669 | 0.8812 | 15.0012 | 1.2481 | 15.3681 | 12.3132 |  |  | 0.434669 | 0.7684404 | 4.112819 | 0.12788
23 | -0.3619 | 0.8882 | 15.1051 | 1.2501 | 15.467 | 12.37261 |  |  | 0.434669 | 0.7706028 | 4.144294 | 0.12791
24 | -0.3607 | 0.8925 | 15.1692 | 1.2532 | 15.5299 | 12.3922 |  |  | 0.434669 | 0.7727566 | 4.162456 | 0.12794
25 | -0.3579 | 0.8957 | 15.2115 | 1.2536 | 15.5694 | 12.41975 |  |  | 0.434669 | 0.774902 | 4.183293 | 0.12796
26 | -0.3573 | 0.8998 | 15.2332 | 1.2571 | 15.5905 | 12.40196 |  |  | 0.434669 | 0.7770319 | 4.188782 | 0.12799
27 | -0.3576 | 0.9041 | 15.2495 | 1.2617 | 15.6071 | 12.3699 |  |  | 0.434669 | 0.77914 | 4.189288 | 0.12801
28 | -0.3533 | 0.9104 | 15.2644 | 1.2637 | 15.6177 | 12.35871 |  |  | 0.434669 | 0.7812357 | 4.196757 | 0.12804
29 | -0.3511 | 0.9175 | 15.2743 | 1.2686 | 15.6254 | 12.31704 |  |  | 0.434669 | 0.7833237 | 4.193787 | 0.12807
30 | -0.3446 | 0.9268 | 15.2867 | 1.2714 | 15.6313 | 12.29456 |  |  | 0.434669 | 0.7854039 | 4.197248 | 0.12809
31 | -0.3375 | 0.9359 | 15.2964 | 1.2734 | 15.6339 | 12.27729 |  |  | 0.434669 | 0.7874759 | 4.20241 | 0.12812
32 | -0.3318 | 0.9413 | 15.3051 | 1.2731 | 15.6369 | 12.28254 |  |  | 0.434669 | 0.7895395 | 4.215224 | 0.12815
33 | -0.3304 | 0.9464 | 15.3121 | 1.2768 | 15.6425 | 12.25133 |  |  | 0.434669 | 0.7915945 | 4.215458 | 0.12817
34 | -0.3246 | 0.958 | 15.3218 | 1.2826 | 15.6464 | 12.19897 |  |  | 0.434669 | 0.7936406 | 4.208291 | 0.1282
35 | -0.3202 | 0.9689 | 15.3299 | 1.2891 | 15.6501 | 12.14033 |  |  | 0.434669 | 0.7956776 | 4.198811 | 0.12822
36 | -0.3145 | 0.9798 | 15.3414 | 1.2943 | 15.6559 | 12.09604 |  |  | 0.434669 | 0.7977051 | 4.194152 | 0.12825
37 | -0.3129 | 0.9911 | 15.349 | 1.304 | 15.6619 | 12.01066 |  |  | 0.434669 | 0.799723 | 4.175083 | 0.12828
38 | -0.3059 | 1.0011 | 15.3561 | 1.307 | 15.662 | 11.98317 |  |  | 0.434669 | 0.8017261 | 4.17596 | 0.1283
39 | -0.2977 | 1.0137 | 15.3642 | 1.3114 | 15.6619 | 11.94289 |  |  | 0.434669 | 0.8037126 | 4.172235 | 0.12833
40 | -0.2874 | 1.0261 | 15.3775 | 1.3135 | 15.6649 | 11.92608 |  |  | 0.434669 | 0.8056834 | 4.176578 | 0.12836
41 | -0.273 | 1.0411 | 15.396 | 1.3141 | 15.669 | 11.92375 |  |  | 0.434669 | 0.8076395 | 4.185902 | 0.12838
42 | -0.2665 | 1.052 | 15.4041 | 1.3185 | 15.6706 | 11.88517 |  |  | 0.434669 | 0.8095819 | 4.182394 | 0.12841
43 | -0.2536 | 1.0719 | 15.4268 | 1.3255 | 15.6804 | 11.8298 |  |  | 0.434669 | 0.8115115 | 4.172831 | 0.12844
44 | -0.2512 | 1.0804 | 15.4305 | 1.3316 | 15.6817 | 11.77658 |  |  | 0.434669 | 0.8134294527 | 4.163877 | 0.12846